## Sheet1
C/b | SF/b | FA/b | GGBFS/b | SA/b | SFC (%) | SP/b | W/b | SR (s-1) | fcd (MPa)
0.6 | 0.1 | 0.1 | 0.2 | 1 | 0 | 0.03 | 0.16 | 11.5 | 89
0.6 | 0.1 | 0.1 | 0.2 | 1 | 0 | 0.03 | 0.16 | 24.9 | 120.1
0.6 | 0.1 | 0.1 | 0.2 | 1 | 0 | 0.03 | 0.16 | 40.2 | 139.4
0.6 | 0.1 | 0.1 | 0.2 | 1 | 0 | 0.03 | 0.16 | 85.3 | 167.1
0.6 | 0.1 | 0.1 | 0.2 | 1 | 0 | 0.03 | 0.16 | 104.9 | 181.2
0.6 | 0.1 | 0.1 | 0.2 | 1 | 1 | 0.03 | 0.16 | 10 | 90.5
0.6 | 0.1 | 0.1 | 0.2 | 1 | 1 | 0.03 | 0.16 | 32.6 | 128.4
0.6 | 0.1 | 0.1 | 0.2 | 1 | 1 | 0.03 | 0.16 | 52.2 | 152.4
0.6 | 0.1 | 0.1 | 0.2 | 1 | 1 | 0.03 | 0.16 | 82 | 177.7
0.6 | 0.1 | 0.1 | 0.2 | 1 | 1 | 0.03 | 0.16 | 114.2 | 189.3
0.6 | 0.1 | 0.1 | 0.2 | 1 | 2 | 0.03 | 0.16 | 18.5 | 87.5
0.6 | 0.1 | 0.1 | 0.2 | 1 | 2 | 0.03 | 0.16 | 25.8 | 120.7
0.6 | 0.1 | 0.1 | 0.2 | 1 | 2 | 0.03 | 0.16 | 47.4 | 150.2
0.6 | 0.1 | 0.1 | 0.2 | 1 | 2 | 0.03 | 0.16 | 78 | 161.2
0.6 | 0.1 | 0.1 | 0.2 | 1 | 2 | 0.03 | 0.16 | 89.3 | 190
0.6 | 0.1 | 0.1 | 0.2 | 1 | 2 | 0.03 | 0.16 | 107.6 | 211.6
0.6 | 0.1 | 0.1 | 0.2 | 1 | 3 | 0.03 | 0.16 | 8.59 | 79
0.6 | 0.1 | 0.1 | 0.2 | 1 | 3 | 0.03 | 0.16 | 18.4 | 125.2
0.6 | 0.1 | 0.1 | 0.2 | 1 | 3 | 0.03 | 0.16 | 26.2 | 130
0.6 | 0.1 | 0.1 | 0.2 | 1 | 3 | 0.03 | 0.16 | 58.4 | 169.2
0.6 | 0.1 | 0.1 | 0.2 | 1 | 3 | 0.03 | 0.16 | 88.3 | 182.6
0.6 | 0.1 | 0.1 | 0.2 | 1 | 3 | 0.03 | 0.16 | 102.9 | 197.1
0.6 | 0.1 | 0.1 | 0.2 | 1 | 4 | 0.03 | 0.16 | 19.2 | 75.4
0.6 | 0.1 | 0.1 | 0.2 | 1 | 4 | 0.03 | 0.16 | 26.2 | 121.8
0.6 | 0.1 | 0.1 | 0.2 | 1 | 4 | 0.03 | 0.16 | 34.7 | 140.7
0.6 | 0.1 | 0.1 | 0.2 | 1 | 4 | 0.03 | 0.16 | 53.8 | 149.3
0.6 | 0.1 | 0.1 | 0.2 | 1 | 4 | 0.03 | 0.16 | 86.7 | 184.6
0.6 | 0.1 | 0.1 | 0.2 | 1 | 4 | 0.03 | 0.16 | 114.7 | 200.7
0.6 | 0.1 | 0.1 | 0.2 | 1 | 0 | 0.02 | 0.16 | 12 | 85
0.6 | 0.1 | 0.1 | 0.2 | 1 | 0 | 0.02 | 0.16 | 25 | 120.1
0.6 | 0.1 | 0.1 | 0.2 | 1 | 0 | 0.02 | 0.16 | 40 | 139.4
0.6 | 0.1 | 0.1 | 0.2 | 1 | 0 | 0.02 | 0.16 | 85 | 167.1
0.6 | 0.1 | 0.1 | 0.2 | 1 | 0 | 0.02 | 0.16 | 105 | 181.2
0.6 | 0.1 | 0.1 | 0.2 | 1 | 1 | 0.02 | 0.16 | 10 | 90.5
0.6 | 0.1 | 0.1 | 0.2 | 1 | 1 | 0.02 | 0.16 | 33 | 128.4
0.6 | 0.1 | 0.1 | 0.2 | 1 | 1 | 0.02 | 0.16 | 52 | 152.4
0.6 | 0.1 | 0.1 | 0.2 | 1 | 1 | 0.02 | 0.16 | 82 | 177.7
0.6 | 0.1 | 0.1 | 0.2 | 1 | 1 | 0.02 | 0.16 | 114 | 189.3
0.6 | 0.1 | 0.1 | 0.2 | 1 | 2 | 0.02 | 0.16 | 19 | 90.2
0.6 | 0.1 | 0.1 | 0.2 | 1 | 2 | 0.02 | 0.16 | 26 | 130
0.6 | 0.1 | 0.1 | 0.2 | 1 | 2 | 0.02 | 0.16 | 47 | 159.2
0.6 | 0.1 | 0.1 | 0.2 | 1 | 2 | 0.02 | 0.16 | 89 | 182.6
0.6 | 0.1 | 0.1 | 0.2 | 1 | 2 | 0.02 | 0.16 | 108 | 197.1
0.6 | 0.1 | 0.1 | 0.2 | 1 | 3 | 0.02 | 0.16 | 18 | 87.5
0.6 | 0.1 | 0.1 | 0.2 | 1 | 3 | 0.02 | 0.16 | 26 | 140.7
0.6 | 0.1 | 0.1 | 0.2 | 1 | 3 | 0.02 | 0.16 | 58 | 164.2
0.6 | 0.1 | 0.1 | 0.2 | 1 | 3 | 0.02 | 0.16 | 88 | 190
0.6 | 0.1 | 0.1 | 0.2 | 1 | 3 | 0.02 | 0.16 | 103 | 201.6
0.6 | 0.1 | 0.1 | 0.2 | 1 | 4 | 0.02 | 0.16 | 19 | 95.4
0.6 | 0.1 | 0.1 | 0.2 | 1 | 4 | 0.02 | 0.16 | 35 | 144.7
0.6 | 0.1 | 0.1 | 0.2 | 1 | 4 | 0.02 | 0.16 | 54 | 173.3
0.6 | 0.1 | 0.1 | 0.2 | 1 | 4 | 0.02 | 0.16 | 87 | 194.6
0.6 | 0.1 | 0.1 | 0.2 | 1 | 4 | 0.02 | 0.16 | 115 | 210.7
0.6 | 0.1 | 0.1 | 0.2 | 1 | 5 | 0.02 | 0.16 | 26 | 161.5
0.6 | 0.1 | 0.1 | 0.2 | 1 | 5 | 0.02 | 0.16 | 48 | 188.4
0.6 | 0.1 | 0.1 | 0.2 | 1 | 5 | 0.02 | 0.16 | 89 | 197.8
0.67 | 0.33 | 0 | 0 | 0.8 | 0 | 0.024 | 0.131 | 22.02 | 225.38
0.67 | 0.33 | 0 | 0 | 0.8 | 0 | 0.024 | 0.131 | 54.68 | 261.69
0.67 | 0.33 | 0 | 0 | 0.8 | 0 | 0.024 | 0.131 | 55.97 | 247.75
0.67 | 0.33 | 0 | 0 | 0.8 | 0 | 0.024 | 0.131 | 61 | 257.36
0.67 | 0.33 | 0 | 0 | 0.8 | 0 | 0.024 | 0.131 | 62.88 | 247.99
0.67 | 0.33 | 0 | 0 | 0.8 | 0 | 0.024 | 0.131 | 71.36 | 234.37
0.67 | 0.33 | 0 | 0 | 0.8 | 0 | 0.024 | 0.131 | 74.88 | 237.08
0.67 | 0.33 | 0 | 0 | 0.8 | 0 | 0.024 | 0.131 | 83.1 | 244.57
0.67 | 0.33 | 0 | 0 | 0.78 | 1 | 0.024 | 0.131 | 24 | 253.38
0.67 | 0.33 | 0 | 0 | 0.78 | 1 | 0.024 | 0.131 | 57.95 | 253.92
0.67 | 0.33 | 0 | 0 | 0.78 | 1 | 0.024 | 0.131 | 71.82 | 251.7251
0.67 | 0.33 | 0 | 0 | 0.78 | 1 | 0.024 | 0.131 | 72.45 | 277.77
0.67 | 0.33 | 0 | 0 | 0.78 | 1 | 0.024 | 0.131 | 88.55 | 256.73
0.67 | 0.33 | 0 | 0 | 0.78 | 1 | 0.024 | 0.131 | 97.94 | 263.38
0.67 | 0.33 | 0 | 0 | 0.78 | 1 | 0.024 | 0.131 | 101.53 | 265.98
0.67 | 0.33 | 0 | 0 | 0.78 | 1 | 0.024 | 0.131 | 106.01 | 267.08
0.67 | 0.33 | 0 | 0 | 0.78 | 1 | 0.024 | 0.131 | 162.75 | 250.53
0.67 | 0.33 | 0 | 0 | 0.76 | 2 | 0.024 | 0.131 | 26.43 | 278.22
0.67 | 0.33 | 0 | 0 | 0.76 | 2 | 0.024 | 0.131 | 34.35 | 262.55
0.67 | 0.33 | 0 | 0 | 0.76 | 2 | 0.024 | 0.131 | 45.22 | 274
0.67 | 0.33 | 0 | 0 | 0.76 | 2 | 0.024 | 0.131 | 49.86 | 274.89
0.67 | 0.33 | 0 | 0 | 0.76 | 2 | 0.024 | 0.131 | 71.07 | 289.9
0.67 | 0.33 | 0 | 0 | 0.79 | 0.5 | 0.024 | 0.131 | 40.83 | 247.52
0.67 | 0.33 | 0 | 0 | 0.79 | 0.5 | 0.024 | 0.131 | 49.88 | 246.37
0.67 | 0.33 | 0 | 0 | 0.79 | 0.5 | 0.024 | 0.131 | 58.24 | 242.28
0.77 | 0.23 | 0 | 0 | 1.23 | 0 | 0.04 | 0.22 | 150.3 | 266.7
0.77 | 0.23 | 0 | 0 | 1.23 | 0 | 0.04 | 0.22 | 229.4 | 277
0.77 | 0.23 | 0 | 0 | 1.23 | 0 | 0.04 | 0.22 | 254.4 | 282.2
0.77 | 0.23 | 0 | 0 | 1.2 | 1 | 0.04 | 0.22 | 104.3 | 111.1
0.77 | 0.23 | 0 | 0 | 1.2 | 1 | 0.04 | 0.22 | 108.3 | 130.3
0.77 | 0.23 | 0 | 0 | 1.2 | 1 | 0.04 | 0.22 | 133.9 | 146.7
0.77 | 0.23 | 0 | 0 | 1.18 | 2 | 0.04 | 0.22 | 130.6 | 131.1
0.77 | 0.23 | 0 | 0 | 1.18 | 2 | 0.04 | 0.22 | 244.5 | 217.3
0.77 | 0.23 | 0 | 0 | 1.18 | 2 | 0.04 | 0.22 | 231.1 | 294
0.74 | 0.15 | 0.055 | 0.055 | 1.26 | 0 | 0.024 | 0.16 | 24.1 | 150.3
0.74 | 0.15 | 0.055 | 0.055 | 1.26 | 0 | 0.024 | 0.16 | 61.8 | 168.4
0.74 | 0.15 | 0.055 | 0.055 | 1.26 | 0 | 0.024 | 0.16 | 108.9 | 185.8
0.74 | 0.15 | 0.055 | 0.055 | 1.26 | 0 | 0.024 | 0.16 | 163.2 | 210.5
0.74 | 0.15 | 0.055 | 0.055 | 1.26 | 0 | 0.024 | 0.16 | 213.4 | 219.1
0.74 | 0.15 | 0.055 | 0.055 | 1.26 | 1 | 0.024 | 0.16 | 19.1 | 157.4
0.74 | 0.15 | 0.055 | 0.055 | 1.26 | 1 | 0.024 | 0.16 | 60 | 175.2
0.74 | 0.15 | 0.055 | 0.055 | 1.26 | 1 | 0.024 | 0.16 | 100 | 192.9
0.74 | 0.15 | 0.055 | 0.055 | 1.26 | 1 | 0.024 | 0.16 | 145.9 | 208.6
0.74 | 0.15 | 0.055 | 0.055 | 1.26 | 1 | 0.024 | 0.16 | 207.1 | 231.6
0.74 | 0.15 | 0.055 | 0.055 | 1.26 | 1 | 0.024 | 0.16 | 313.4 | 268.9
0.74 | 0.15 | 0.055 | 0.055 | 1.26 | 2 | 0.024 | 0.16 | 24.4 | 153.3
0.74 | 0.15 | 0.055 | 0.055 | 1.26 | 2 | 0.024 | 0.16 | 61.5 | 182.5
0.74 | 0.15 | 0.055 | 0.055 | 1.26 | 2 | 0.024 | 0.16 | 96.6 | 197.3
0.74 | 0.15 | 0.055 | 0.055 | 1.26 | 2 | 0.024 | 0.16 | 148.1 | 226.7
0.74 | 0.15 | 0.055 | 0.055 | 1.26 | 2 | 0.024 | 0.16 | 184.2 | 242.2
0.74 | 0.15 | 0.055 | 0.055 | 1.26 | 2 | 0.024 | 0.16 | 293.8 | 283.4
0.74 | 0.15 | 0.055 | 0.055 | 1.26 | 1 | 0.024 | 0.16 | 17.6 | 158.9
0.74 | 0.15 | 0.055 | 0.055 | 1.26 | 1 | 0.024 | 0.16 | 78.7 | 153.9
0.74 | 0.15 | 0.055 | 0.055 | 1.26 | 1 | 0.024 | 0.16 | 106.9 | 186.5
0.74 | 0.15 | 0.055 | 0.055 | 1.26 | 1 | 0.024 | 0.16 | 152.6 | 209.6
0.74 | 0.15 | 0.055 | 0.055 | 1.26 | 1 | 0.024 | 0.16 | 206 | 226.7
0.74 | 0.15 | 0.055 | 0.055 | 1.26 | 1 | 0.024 | 0.16 | 301.7 | 273.2
0.74 | 0.15 | 0.055 | 0.055 | 1.26 | 2 | 0.024 | 0.16 | 19.9 | 157.4
0.74 | 0.15 | 0.055 | 0.055 | 1.26 | 2 | 0.024 | 0.16 | 69.2 | 172.6
0.74 | 0.15 | 0.055 | 0.055 | 1.26 | 2 | 0.024 | 0.16 | 102.3 | 187.6
0.74 | 0.15 | 0.055 | 0.055 | 1.26 | 2 | 0.024 | 0.16 | 168.6 | 217.1
0.74 | 0.15 | 0.055 | 0.055 | 1.26 | 2 | 0.024 | 0.16 | 201.8 | 240.4
0.74 | 0.15 | 0.055 | 0.055 | 1.26 | 2 | 0.024 | 0.16 | 308.1 | 275.1
0.69 | 0.21 | 0 | 0.1 | 0.83 | 0 | 0.04 | 0.2 | 134 | 156.2
0.69 | 0.21 | 0 | 0.1 | 0.83 | 0 | 0.04 | 0.2 | 188 | 172.5
0.69 | 0.21 | 0 | 0.1 | 0.83 | 0 | 0.04 | 0.2 | 254 | 189.6
0.69 | 0.21 | 0 | 0.1 | 0.83 | 2 | 0.04 | 0.2 | 75 | 107.5
0.69 | 0.21 | 0 | 0.1 | 0.83 | 2 | 0.04 | 0.2 | 120 | 136.4
0.69 | 0.21 | 0 | 0.1 | 0.83 | 2 | 0.04 | 0.2 | 184 | 154.5
0.69 | 0.21 | 0 | 0.1 | 0.83 | 2 | 0.04 | 0.2 | 217 | 163.1
0.69 | 0.21 | 0 | 0.1 | 0.83 | 2 | 0.04 | 0.2 | 274 | 209.9
0.69 | 0.21 | 0 | 0.1 | 0.83 | 5 | 0.04 | 0.2 | 102 | 137
0.69 | 0.21 | 0 | 0.1 | 0.83 | 5 | 0.04 | 0.2 | 175 | 143.8
0.69 | 0.21 | 0 | 0.1 | 0.83 | 0 | 0.04 | 0.2 | 98 | 83
0.69 | 0.21 | 0 | 0.1 | 0.83 | 0 | 0.04 | 0.2 | 102 | 101.8
0.69 | 0.21 | 0 | 0.1 | 0.83 | 0 | 0.04 | 0.2 | 124 | 112.4
0.69 | 0.21 | 0 | 0.1 | 0.83 | 0 | 0.04 | 0.2 | 139 | 153.1
0.69 | 0.21 | 0 | 0.1 | 0.83 | 0 | 0.04 | 0.2 | 131 | 162.5
0.69 | 0.21 | 0 | 0.1 | 0.83 | 0 | 0.04 | 0.2 | 132 | 149.2
0.69 | 0.21 | 0 | 0.1 | 0.83 | 0 | 0.04 | 0.2 | 186 | 136
0.69 | 0.21 | 0 | 0.1 | 0.83 | 0 | 0.04 | 0.2 | 193 | 189.4
0.69 | 0.21 | 0 | 0.1 | 0.83 | 0 | 0.04 | 0.2 | 185 | 157.1
0.69 | 0.21 | 0 | 0.1 | 0.83 | 0 | 0.04 | 0.2 | 251 | 198.9
0.69 | 0.21 | 0 | 0.1 | 0.83 | 0 | 0.04 | 0.2 | 269 | 164.1
0.69 | 0.21 | 0 | 0.1 | 0.83 | 0 | 0.04 | 0.2 | 243 | 195.5
0.69 | 0.21 | 0 | 0.1 | 0.83 | 2 | 0.04 | 0.2 | 72 | 108.8
0.69 | 0.21 | 0 | 0.1 | 0.83 | 2 | 0.04 | 0.2 | 73 | 110.5
0.69 | 0.21 | 0 | 0.1 | 0.83 | 2 | 0.04 | 0.2 | 79 | 103.2
0.69 | 0.21 | 0 | 0.1 | 0.83 | 2 | 0.04 | 0.2 | 126 | 138.8
0.69 | 0.21 | 0 | 0.1 | 0.83 | 2 | 0.04 | 0.2 | 122 | 132.1
0.69 | 0.21 | 0 | 0.1 | 0.83 | 2 | 0.04 | 0.2 | 111 | 138.2
0.69 | 0.21 | 0 | 0.1 | 0.83 | 2 | 0.04 | 0.2 | 189 | 161.2
0.69 | 0.21 | 0 | 0.1 | 0.83 | 2 | 0.04 | 0.2 | 190 | 154.4
0.69 | 0.21 | 0 | 0.1 | 0.83 | 2 | 0.04 | 0.2 | 174 | 147.9
0.69 | 0.21 | 0 | 0.1 | 0.83 | 2 | 0.04 | 0.2 | 225 | 170.9
0.69 | 0.21 | 0 | 0.1 | 0.83 | 2 | 0.04 | 0.2 | 202 | 149
0.69 | 0.21 | 0 | 0.1 | 0.83 | 2 | 0.04 | 0.2 | 223 | 169.5
0.69 | 0.21 | 0 | 0.1 | 0.83 | 2 | 0.04 | 0.2 | 263 | 200.6
0.69 | 0.21 | 0 | 0.1 | 0.83 | 2 | 0.04 | 0.2 | 266 | 207.7
0.69 | 0.21 | 0 | 0.1 | 0.83 | 2 | 0.04 | 0.2 | 294 | 221.3
0.69 | 0.21 | 0 | 0.1 | 0.83 | 5 | 0.04 | 0.2 | 73 | 112.7
0.69 | 0.21 | 0 | 0.1 | 0.83 | 5 | 0.04 | 0.2 | 83 | 110.6
0.69 | 0.21 | 0 | 0.1 | 0.83 | 5 | 0.04 | 0.2 | 80 | 118
0.69 | 0.21 | 0 | 0.1 | 0.83 | 5 | 0.04 | 0.2 | 111 | 138.4
0.69 | 0.21 | 0 | 0.1 | 0.83 | 5 | 0.04 | 0.2 | 93 | 142.8
0.69 | 0.21 | 0 | 0.1 | 0.83 | 5 | 0.04 | 0.2 | 102 | 129.9
0.69 | 0.21 | 0 | 0.1 | 0.83 | 5 | 0.04 | 0.2 | 166 | 150.1
0.69 | 0.21 | 0 | 0.1 | 0.83 | 5 | 0.04 | 0.2 | 199 | 144.8
0.69 | 0.21 | 0 | 0.1 | 0.83 | 5 | 0.04 | 0.2 | 160 | 136.4
0.69 | 0.21 | 0 | 0.1 | 0.83 | 5 | 0.04 | 0.2 | 249 | 164.3
0.77 | 0.23 | 0 | 0 | 0.85 | 2 | 0.02 | 0.22 | 159 | 169.7
0.77 | 0.23 | 0 | 0 | 0.85 | 2 | 0.02 | 0.22 | 152 | 167.5
0.77 | 0.23 | 0 | 0 | 0.85 | 2 | 0.02 | 0.22 | 173 | 178.4
0.77 | 0.23 | 0 | 0 | 0.85 | 2 | 0.02 | 0.22 | 237 | 210.4
0.77 | 0.23 | 0 | 0 | 0.85 | 2 | 0.02 | 0.22 | 218 | 200.6
0.77 | 0.23 | 0 | 0 | 0.85 | 2 | 0.02 | 0.22 | 226 | 198.6
0.77 | 0.23 | 0 | 0 | 0.85 | 2 | 0.02 | 0.22 | 282 | 231.5
0.77 | 0.23 | 0 | 0 | 0.85 | 2 | 0.02 | 0.22 | 287 | 236.7
0.77 | 0.23 | 0 | 0 | 0.85 | 2 | 0.02 | 0.22 | 297 | 251.2
0.6 | 0.1 | 0.3 | 0 | 1.1 | 2.5 | 0.02 | 0.16 | 35.4 | 263
0.6 | 0.1 | 0.3 | 0 | 1.1 | 2.5 | 0.02 | 0.16 | 43.9 | 231.4
0.6 | 0.1 | 0.3 | 0 | 1.1 | 2.5 | 0.02 | 0.16 | 65.7 | 209.4
0.6 | 0.1 | 0.3 | 0 | 1.1 | 2.5 | 0.02 | 0.16 | 75.3 | 187.4
0.6 | 0.1 | 0.3 | 0 | 1.1 | 2.5 | 0.02 | 0.16 | 72.8 | 108.9
0.6 | 0.1 | 0.3 | 0 | 1.1 | 2.5 | 0.02 | 0.16 | 99.4 | 82.4
0.6 | 0.1 | 0.3 | 0 | 1.1 | 2.5 | 0.02 | 0.16 | 47.5 | 254.2
0.6 | 0.1 | 0.3 | 0 | 1.1 | 2.5 | 0.02 | 0.16 | 56.3 | 242.1
0.6 | 0.1 | 0.3 | 0 | 1.1 | 2.5 | 0.02 | 0.16 | 51.7 | 190.5
0.6 | 0.1 | 0.3 | 0 | 1.1 | 2.5 | 0.02 | 0.16 | 72.9 | 179.6
0.6 | 0.1 | 0.3 | 0 | 1.1 | 2.5 | 0.02 | 0.16 | 77.6 | 130.2
0.6 | 0.1 | 0.3 | 0 | 1.1 | 2.5 | 0.02 | 0.16 | 84.8 | 97.6
0.6 | 0.1 | 0.3 | 0 | 1.1 | 2.5 | 0.02 | 0.16 | 97 | 95.8
0.6 | 0.1 | 0.3 | 0 | 1.1 | 2.5 | 0.02 | 0.16 | 109.5 | 107.9
0.6 | 0.1 | 0.3 | 0 | 1.1 | 2.5 | 0.02 | 0.16 | 36.9 | 247.8
0.6 | 0.1 | 0.3 | 0 | 1.1 | 2.5 | 0.02 | 0.16 | 42.7 | 230.4
0.6 | 0.1 | 0.3 | 0 | 1.1 | 2.5 | 0.02 | 0.16 | 58.2 | 187.9
0.6 | 0.1 | 0.3 | 0 | 1.1 | 2.5 | 0.02 | 0.16 | 60.3 | 181.5
0.6 | 0.1 | 0.3 | 0 | 1.1 | 2.5 | 0.02 | 0.16 | 83.5 | 182.1
0.6 | 0.1 | 0.3 | 0 | 1.1 | 2.5 | 0.02 | 0.16 | 82.3 | 124.1
0.6 | 0.1 | 0.3 | 0 | 1.1 | 2.5 | 0.02 | 0.16 | 100.7 | 96.4
0.6 | 0.1 | 0.3 | 0 | 1.1 | 2.5 | 0.02 | 0.16 | 118.3 | 104.3
0.4 | 0.1 | 0.25 | 0.25 | 1.2 | 0 | 0.02 | 0.16 | 24.9 | 138
0.4 | 0.1 | 0.25 | 0.25 | 1.2 | 0 | 0.02 | 0.16 | 30.8 | 142
0.4 | 0.1 | 0.25 | 0.25 | 1.2 | 0 | 0.02 | 0.16 | 38.3 | 178
0.4 | 0.1 | 0.25 | 0.25 | 1.2 | 3 | 0.02 | 0.16 | 31.6 | 147
0.4 | 0.1 | 0.25 | 0.25 | 1.2 | 3 | 0.02 | 0.16 | 38.8 | 155
0.4 | 0.1 | 0.25 | 0.25 | 1.2 | 3 | 0.02 | 0.16 | 66.8 | 178
0.4 | 0.1 | 0.25 | 0.25 | 1.2 | 3 | 0.02 | 0.16 | 99.2 | 192
0.4 | 0.1 | 0.25 | 0.25 | 1.2 | 4 | 0.02 | 0.16 | 23.7 | 150
0.4 | 0.1 | 0.25 | 0.25 | 1.2 | 4 | 0.02 | 0.16 | 44 | 175
0.4 | 0.1 | 0.25 | 0.25 | 1.2 | 4 | 0.02 | 0.16 | 67.1 | 199
0.63 | 0.37 | 0 | 0 | 0.87 | 2.5 | 0.013 | 0.25 | 59.6 | 174.2
0.63 | 0.37 | 0 | 0 | 0.87 | 2.5 | 0.013 | 0.25 | 65.7 | 181.5
0.63 | 0.37 | 0 | 0 | 0.87 | 2.5 | 0.013 | 0.25 | 68.7 | 195.5
0.63 | 0.37 | 0 | 0 | 0.87 | 2.5 | 0.013 | 0.25 | 82.3 | 219.2
0.63 | 0.37 | 0 | 0 | 0.87 | 2.5 | 0.013 | 0.25 | 88.8 | 218.7
0.63 | 0.37 | 0 | 0 | 0.87 | 2.5 | 0.013 | 0.25 | 64.7 | 200.3
0.63 | 0.37 | 0 | 0 | 0.87 | 2.5 | 0.013 | 0.25 | 66.5 | 143.83938
0.63 | 0.37 | 0 | 0 | 0.87 | 2.5 | 0.013 | 0.25 | 75 | 165.5529
0.63 | 0.37 | 0 | 0 | 0.87 | 2.5 | 0.013 | 0.25 | 78.5 | 165.5529
0.63 | 0.37 | 0 | 0 | 0.87 | 2.5 | 0.013 | 0.25 | 92.7 | 206.59044
0.63 | 0.37 | 0 | 0 | 0.87 | 2.5 | 0.013 | 0.25 | 55.7239 | 175.21491
0.63 | 0.37 | 0 | 0 | 0.87 | 2.5 | 0.013 | 0.25 | 61.20183 | 190.17542
0.63 | 0.37 | 0 | 0 | 0.87 | 2.5 | 0.013 | 0.25 | 76.42639 | 201.29192
0.63 | 0.37 | 0 | 0 | 0.87 | 2.5 | 0.013 | 0.25 | 49.22614 | 133.69254
0.63 | 0.37 | 0 | 0 | 0.87 | 2.5 | 0.013 | 0.25 | 58.97277 | 149.13789
0.63 | 0.37 | 0 | 0 | 0.87 | 2.5 | 0.013 | 0.25 | 61.40579 | 142.86971
0.63 | 0.37 | 0 | 0 | 0.87 | 2.5 | 0.013 | 0.25 | 69.92863 | 146.2289
0.63 | 0.37 | 0 | 0 | 0.87 | 2.5 | 0.013 | 0.25 | 81.307 | 154.43641
0.4 | 0.1 | 0.25 | 0.25 | 1.2 | 0 | 0.02 | 0.15 | 43.9 | 120
0.4 | 0.1 | 0.25 | 0.25 | 1.2 | 3 | 0.02 | 0.16 | 35.4 | 143
0.4 | 0.1 | 0.25 | 0.25 | 1.2 | 3 | 0.02 | 0.16 | 38.8 | 162
0.4 | 0.1 | 0.25 | 0.25 | 1.2 | 3 | 0.02 | 0.16 | 60.5 | 114
0.4 | 0.1 | 0.25 | 0.25 | 1.2 | 3 | 0.02 | 0.16 | 70.9 | 81
0.4 | 0.1 | 0.25 | 0.25 | 1.2 | 4 | 0.02 | 0.16 | 23.7 | 160
0.4 | 0.1 | 0.25 | 0.25 | 1.2 | 4 | 0.02 | 0.16 | 33.4 | 182
0.4 | 0.1 | 0.25 | 0.25 | 1.2 | 4 | 0.02 | 0.16 | 35.6 | 181
0.4 | 0.1 | 0.25 | 0.25 | 1.2 | 4 | 0.02 | 0.16 | 43.2 | 169
0.4 | 0.1 | 0.25 | 0.25 | 1.2 | 4 | 0.02 | 0.16 | 46.2 | 154
0.4 | 0.1 | 0.25 | 0.25 | 1.2 | 0 | 0.02 | 0.16 | 35.9 | 152
0.4 | 0.1 | 0.25 | 0.25 | 1.2 | 3 | 0.02 | 0.17 | 33.8 | 129
0.4 | 0.1 | 0.25 | 0.25 | 1.2 | 3 | 0.02 | 0.17 | 61 | 133
0.4 | 0.1 | 0.25 | 0.25 | 1.2 | 0 | 0.02 | 0.15 | 36.2 | 150.7
0.4 | 0.1 | 0.25 | 0.25 | 1.2 | 3 | 0.02 | 0.15 | 32.1 | 138.25583
0.4 | 0.1 | 0.25 | 0.25 | 1.2 | 3 | 0.02 | 0.15 | 41.9 | 166.12332
0.4 | 0.1 | 0.25 | 0.25 | 1.2 | 3 | 0.02 | 0.15 | 69.2 | 176.31203
0.4 | 0.1 | 0.25 | 0.25 | 1.2 | 3 | 0.02 | 0.15 | 93.4 | 190.08055
0.4 | 0.1 | 0.25 | 0.25 | 1.2 | 4 | 0.02 | 0.15 | 32.1 | 194.92977
0.4 | 0.1 | 0.25 | 0.25 | 1.2 | 4 | 0.02 | 0.15 | 50.8 | 210.35722